## Sheet1
strain 1 | stress 1 | strain 2 | Stress 2 | strain 3 | stress 3 | strain 3 | Stress 4 | strain 5 | stress 5 | strain 6 | Stress 6 | strain 7 | stress 7 | strain 8 | Stress 8 | strain 9 | stress 9 | strain 10 | Stress 10
| (MPa) |  | (MPa) |  | (MPa) |  | (MPa) |  | (MPa) |  | (MPa) |  | (MPa) |  | (MPa) |  | (MPa) |  | (MPa)
0.00059419 | 2.0001 | 0.00317 | 2.9048 | 0.00049574 | 1.669 | 0.00026167 | 1.1159 | 6.4971e-05 | 0.23945 | 0.00615 | 22.537 | 0.00035304 | 6.0774 | 0.00041771 | 1.669 | 0.00058838 | 2.1143 | 6.4971e-05 | 0.23945
0.00195 | 6.9881 | 0.00474 | 8.6478 | 0.00161 | 5.713 | 0.00088108 | 3.3709 | 0.00020863 | 0.76296 | 0.0192 | 70.34 | 0.00172 | 13.212 | 0.00136 | 5.0658 | 0.0019 | 6.8763 | 0.00020863 | 0.76296
0.00331 | 11.976 | 0.00632 | 14.391 | 0.00272 | 9.757 | 0.0015 | 5.6259 | 0.00035229 | 1.2865 | 0.027 | 98.337 | 0.00315 | 18.542 | 0.00229 | 8.4626 | 0.00321 | 11.638 | 0.00035229 | 1.2865
0.00467 | 16.964 | 0.00789 | 20.134 | 0.00383 | 13.801 | 0.00212 | 7.8809 | 0.00049596 | 1.81 | 0.0337 | 122.9 | 0.00459 | 23.872 | 0.00323 | 11.859 | 0.00452 | 16.4 | 0.00049596 | 1.81
0.00603 | 21.952 | 0.00947 | 25.877 | 0.00494 | 17.845 | 0.00274 | 10.136 | 0.00063962 | 2.3335 | 0.04065 | 148.25 | 0.00602 | 29.202 | 0.00417 | 15.256 | 0.00584 | 21.162 | 0.00063962 | 2.3335
0.00739 | 26.94 | 0.01104 | 31.62 | 0.00605 | 21.889 | 0.00336 | 12.391 | 0.00078328 | 2.857 | 0.0474 | 171.62 | 0.00745 | 34.532 | 0.00511 | 18.653 | 0.00715 | 25.924 | 0.00078328 | 2.857
0.00875 | 31.928 | 0.01261 | 37.363 | 0.00716 | 25.933 | 0.00398 | 14.646 | 0.00092694 | 3.3805 | 0.05385 | 192.04 | 0.00888 | 39.862 | 0.00604 | 22.05 | 0.00846 | 30.686 | 0.00092694 | 3.3805
0.01011 | 36.916 | 0.01419 | 43.106 | 0.00827 | 29.977 | 0.0046 | 16.901 | 0.00107 | 3.9039 | 0.06009 | 209.25 | 0.01041 | 45.386 | 0.00698 | 25.447 | 0.00977 | 35.448 | 0.00107 | 3.9039
0.01147 | 41.904 | 0.01576 | 48.849 | 0.00938 | 34.021 | 0.00522 | 19.156 | 0.00121 | 4.4275 | 0.06614 | 223.01 | 0.01575 | 63.571 | 0.00792 | 28.843 | 0.01108 | 40.21 | 0.00121 | 4.4275
0.01283 | 46.892 | 0.01733 | 54.592 | 0.01049 | 38.065 | 0.00584 | 21.411 | 0.00136 | 4.951 | 0.07183 | 232.9 | 0.02278 | 89.672 | 0.00886 | 32.24 | 0.01314 | 47.764 | 0.00136 | 4.951
0.01419 | 51.88 | 0.01889 | 60.277 | 0.0116 | 42.109 | 0.00646 | 23.666 | 0.0015 | 5.4745 | 0.07736 | 239.21 | 0.03008 | 116.81 | 0.0098 | 35.637 | 0.01915 | 69.715 | 0.0015 | 5.4745
0.01555 | 56.868 | 0.02356 | 77.027 | 0.01271 | 46.153 | 0.00708 | 25.921 | 0.00165 | 5.998 | 0.08251 | 242.42 | 0.03701 | 140.98 | 0.01073 | 39.034 | 0.02553 | 92.499 | 0.00165 | 5.998
0.01691 | 61.856 | 0.03156 | 106.66 | 0.01383 | 50.197 | 0.00769 | 28.176 | 0.00179 | 6.5215 | 0.08775 | 244.51 | 0.04374 | 162.4 | 0.01167 | 42.431 | 0.0321 | 114.63 | 0.00179 | 6.5215
0.01965 | 71.623 | 0.03927 | 134.58 | 0.01494 | 54.241 | 0.00831 | 30.431 | 0.00193 | 7.045 | 0.09275 | 245.47 | 0.05018 | 180.28 | 0.01261 | 45.827 | 0.03812 | 131.16 | 0.00193 | 7.045
0.02618 | 95.03 | 0.04696 | 161.05 | 0.01605 | 58.285 | 0.00893 | 32.686 | 0.00208 | 7.5684 | 0.09778 | 246.15 | 0.05636 | 194.35 | 0.01355 | 49.224 | 0.04382 | 142.66 | 0.00208 | 7.5684
0.03298 | 119.97 | 0.0543 | 184.69 | 0.01716 | 62.329 | 0.00955 | 34.941 | 0.00222 | 8.092 | 0.10289 | 246.88 | 0.06222 | 205.49 | 0.01448 | 52.621 | 0.04946 | 150.89 | 0.00222 | 8.092
0.03977 | 145.27 | 0.06155 | 206.48 | 0.01827 | 66.373 | 0.01017 | 37.196 | 0.00236 | 8.6155 | 0.10794 | 247.31 | 0.06798 | 214.35 | 0.01542 | 56.018 | 0.05489 | 157 | 0.00236 | 8.6155
0.04654 | 169.24 | 0.06836 | 225.38 | 0.01938 | 70.417 | 0.01079 | 39.451 | 0.00251 | 9.139 | 0.11286 | 247.56 | 0.07342 | 220.61 | 0.01636 | 59.415 | 0.06006 | 161.73 | 0.00251 | 9.139
0.05302 | 190.37 | 0.07511 | 243.09 | 0.02049 | 74.461 | 0.01141 | 41.706 | 0.00265 | 9.6625 | 0.11803 | 247.88 | 0.07887 | 224.83 | 0.0173 | 62.811 | 0.06544 | 165.7 | 0.00265 | 9.6625
0.05945 | 209.52 | 0.08183 | 259.89 | 0.0216 | 78.505 | 0.01203 | 43.961 | 0.00279 | 10.186 | 0.12301 | 248.22 | 0.08395 | 226.6 | 0.01824 | 66.208 | 0.07063 | 168.89 | 0.00279 | 10.186
0.06554 | 225.77 | 0.08836 | 275.02 | 0.02271 | 82.549 | 0.01265 | 46.216 | 0.00294 | 10.709 | 0.12792 | 248.28 | 0.08893 | 227.32 | 0.01917 | 69.605 | 0.07572 | 171.53 | 0.00294 | 10.709
0.07174 | 241.05 | 0.09462 | 288.55 | 0.02382 | 86.593 | 0.01327 | 48.471 | 0.00308 | 11.233 | 0.13304 | 248.54 | 0.09407 | 228.07 | 0.02011 | 73.002 | 0.08092 | 173.74 | 0.00308 | 11.233
0.07755 | 253.21 | 0.1011 | 302.12 | 0.02493 | 90.637 | 0.01389 | 50.726 | 0.00323 | 11.756 | 0.13805 | 248.59 | 0.09912 | 228.43 | 0.02105 | 76.399 | 0.08603 | 175.56 | 0.00323 | 11.756
0.0833 | 263.9 | 0.10718 | 313.36 | 0.02604 | 94.681 | 0.01451 | 52.981 | 0.00337 | 12.28 | 0.143 | 248.76 | 0.10405 | 228.72 | 0.02199 | 79.795 | 0.09115 | 177.13 | 0.00337 | 12.28
0.08908 | 273.66 | 0.11308 | 322.98 | 0.02716 | 98.725 | 0.01513 | 55.236 | 0.00351 | 12.803 | 0.14801 | 248.61 | 0.10919 | 229.03 | 0.02293 | 83.192 | 0.09619 | 178.4 | 0.00351 | 12.803
0.09465 | 281.57 | 0.11908 | 332.07 | 0.02827 | 102.77 | 0.01575 | 57.491 | 0.00366 | 13.327 | 0.15305 | 248.73 | 0.11418 | 229.31 | 0.02389 | 86.689 | 0.1013 | 179.47 | 0.00366 | 13.327
0.09999 | 287.96 | 0.12477 | 338.97 | 0.02938 | 106.81 | 0.01637 | 59.746 | 0.0038 | 13.85 | 0.15796 | 248.76 | 0.11909 | 229.36 | 0.02725 | 99.549 | 0.10634 | 180.43 | 0.0038 | 13.85
0.10562 | 294.7 | 0.13024 | 344.44 | 0.03049 | 110.86 | 0.01699 | 62.001 | 0.00394 | 14.374 | 0.16304 | 248.72 | 0.12423 | 229.58 | 0.03196 | 117.15 | 0.11143 | 181.19 | 0.00394 | 14.374
0.11096 | 299.84 | 0.13576 | 349.05 | 0.0316 | 114.9 | 0.01761 | 64.256 | 0.00409 | 14.897 | 0.16797 | 248.5 | 0.12921 | 229.54 | 0.03665 | 133.84 | 0.1164 | 181.8 | 0.00409 | 14.897
0.11615 | 303.94 | 0.14114 | 352.66 | 0.03271 | 118.95 | 0.01822 | 66.511 | 0.00423 | 15.421 | 0.17306 | 248.66 | 0.13418 | 229.73 | 0.04136 | 150.19 | 0.12155 | 182.38 | 0.00423 | 15.421
0.12158 | 308.37 | 0.14627 | 354.85 | 0.03382 | 122.99 | 0.01884 | 68.766 | 0.00437 | 15.944 | 0.17796 | 248.4 | 0.13919 | 229.5 | 0.04604 | 166.47 | 0.1265 | 182.81 | 0.00437 | 15.944
0.12681 | 311.54 | 0.15153 | 356.7 | 0.03493 | 127.03 | 0.01946 | 71.021 | 0.00452 | 16.468 | 0.18294 | 248.17 | 0.14421 | 229.54 | 0.05049 | 181.01 | 0.13147 | 183.18 | 0.00452 | 16.468
0.13197 | 314.42 | 0.15658 | 357.41 | 0.03604 | 131.08 | 0.02008 | 73.276 | 0.00466 | 16.991 | 0.188 | 248.27 | 0.14915 | 229.55 | 0.05526 | 195.83 | 0.13658 | 183.48 | 0.00466 | 16.991
0.13713 | 316.54 | 0.16168 | 358.17 | 0.03715 | 135.12 | 0.0207 | 75.531 | 0.00481 | 17.515 | 0.19303 | 247.98 | 0.15419 | 229.34 | 0.05963 | 208.23 | 0.1416 | 183.73 | 0.00481 | 17.515
0.1423 | 318.7 | 0.16662 | 357.81 | 0.03826 | 139.17 | 0.02132 | 77.786 | 0.00495 | 18.038 | 0.19785 | 247.67 | 0.15913 | 229.08 | 0.06415 | 219.91 | 0.14651 | 183.92 | 0.00495 | 18.038
0.14735 | 320.19 | 0.17157 | 357.42 | 0.03937 | 143.21 | 0.02194 | 80.041 | 0.00509 | 18.562 | 0.203 | 247.62 | 0.16419 | 229.12 | 0.06851 | 230.01 | 0.15163 | 184 | 0.00509 | 18.562
0.15252 | 321.53 | 0.17653 | 357.15 | 0.04049 | 147.25 | 0.02256 | 82.296 | 0.00524 | 19.085 | 0.20792 | 247.36 | 0.16912 | 228.82 | 0.07295 | 238.55 | 0.15661 | 184.14 | 0.00524 | 19.085
0.15751 | 322.17 | 0.18153 | 356.27 | 0.0416 | 151.3 | 0.02318 | 84.551 | 0.00538 | 19.609 | 0.21281 | 247.04 | 0.17407 | 228.47 | 0.07724 | 245.51 | 0.16153 | 184.14 | 0.00538 | 19.609
0.16268 | 323.47 | 0.18625 | 354.77 | 0.04271 | 155.34 | 0.0238 | 86.806 | 0.00552 | 20.132 | 0.2179 | 246.89 | 0.17911 | 228.45 | 0.08131 | 250.75 | 0.16663 | 184.15 | 0.00552 | 20.132
0.16761 | 323.5 | 0.19134 | 354.44 | 0.04382 | 159.39 | 0.02442 | 89.061 | 0.00567 | 20.656 | 0.22288 | 246.62 | 0.18414 | 228.15 | 0.0857 | 255.54 | 0.17163 | 184.12 | 0.00567 | 20.656
0.17263 | 323.74 | 0.19615 | 353 | 0.04493 | 163.43 | 0.02504 | 91.316 | 0.00581 | 21.179 | 0.22778 | 246.37 | 0.18897 | 227.72 | 0.08968 | 258.15 | 0.17659 | 184.1 | 0.00581 | 21.179
0.17772 | 324.34 | 0.20092 | 351.42 | 0.04604 | 167.47 | 0.02566 | 93.571 | 0.00596 | 21.703 | 0.23281 | 245.89 | 0.19408 | 227.51 | 0.09382 | 260.1 | 0.18159 | 183.99 | 0.00596 | 21.703
0.18274 | 324.18 | 0.20594 | 350.76 | 0.04715 | 171.52 | 0.02628 | 95.826 | 0.0061 | 22.226 | 0.23783 | 245.73 | 0.19901 | 227.25 | 0.09775 | 261.22 | 0.18661 | 183.86 | 0.0061 | 22.226
0.18756 | 323.53 | 0.21082 | 349.31 | 0.04826 | 175.56 | 0.0269 | 98.081 | 0.00624 | 22.75 | 0.2427 | 245.36 | 0.2039 | 226.77 | 0.1019 | 261.81 | 0.19154 | 183.78 | 0.00624 | 22.75
0.19273 | 324.01 | 0.21553 | 347.68 | 0.04937 | 179.61 | 0.02752 | 100.34 | 0.00639 | 23.273 | 0.2478 | 245.04 | 0.20898 | 226.53 | 0.10593 | 261.97 | 0.19663 | 183.6 | 0.00639 | 23.273
0.19764 | 323.37 | 0.22053 | 346.65 | 0.05048 | 183.65 | 0.02814 | 102.59 | 0.00653 | 23.797 | 0.25271 | 244.54 | 0.21395 | 226.08 | 0.10974 | 261.6 | 0.20152 | 183.37 | 0.00653 | 23.797
0.2025 | 322.59 | 0.22539 | 345.29 | 0.05159 | 187.69 | 0.02875 | 104.85 | 0.00667 | 24.32 | 0.25773 | 244.41 | 0.21881 | 225.78 | 0.11395 | 261.84 | 0.20659 | 183.21 | 0.00667 | 24.32
0.20759 | 322.57 | 0.23013 | 343.65 | 0.05369 | 195.73 | 0.02937 | 107.1 | 0.00682 | 24.844 | 0.26263 | 243.84 | 0.22384 | 225.2 | 0.11778 | 261.08 | 0.21151 | 182.98 | 0.00682 | 24.844
0.21255 | 321.78 | 0.23516 | 342.68 | 0.05892 | 215.11 | 0.02999 | 109.36 | 0.00696 | 25.367 | 0.26761 | 243.39 | 0.22882 | 224.9 | 0.12187 | 260.88 | 0.21646 | 182.68 | 0.00696 | 25.367
0.21742 | 320.93 | 0.23992 | 340.85 | 0.06448 | 234.14 | 0.03061 | 111.61 | 0.00717 | 26.097 | 0.2726 | 243.17 | 0.23374 | 224.52 | 0.12572 | 260.27 | 0.22148 | 182.44 | 0.00717 | 26.097
0.22241 | 320.19 | 0.24481 | 339.81 | 0.06988 | 250.8 | 0.03123 | 113.87 | 0.01181 | 42.412 | 0.27764 | 242.69 | 0.23878 | 224 | 0.12982 | 259.87 | 0.22649 | 182.14 | 0.01181 | 42.412
0.22736 | 319.58 | 0.24962 | 338.03 | 0.07533 | 265.56 | 0.03185 | 116.12 | 0.01856 | 65.058 | 0.28245 | 242.12 | 0.24366 | 223.44 | 0.1338 | 259.24 | 0.23137 | 181.79 | 0.01856 | 65.058
0.23221 | 318.58 | 0.25453 | 336.75 | 0.08061 | 277.51 | 0.03247 | 118.38 | 0.02492 | 79.644 | 0.28758 | 241.86 | 0.24869 | 223.19 | 0.13764 | 258.32 | 0.23648 | 181.4 | 0.02492 | 79.644
0.23729 | 317.93 | 0.25938 | 335.51 | 0.08597 | 287.75 | 0.03309 | 120.63 | 0.03064 | 88.721 | 0.29247 | 241.33 | 0.25362 | 222.56 | 0.14178 | 258.17 | 0.2414 | 181.05 | 0.03064 | 88.721
0.24216 | 316.74 | 0.26426 | 333.97 | 0.09111 | 294.56 | 0.03371 | 122.89 | 0.03612 | 95.644 | 0.29737 | 240.71 | 0.25857 | 221.97 | 0.14562 | 256.96 | 0.2463 | 180.66 | 0.03612 | 95.644
0.24712 | 316.2 | 0.269 | 332.09 | 0.09619 | 299.39 | 0.03433 | 125.14 | 0.04173 | 101.64 | 0.30244 | 240.37 | 0.26354 | 221.64 | 0.1497 | 256.62 | 0.25138 | 180.22 | 0.04173 | 101.64
0.25199 | 314.81 | 0.27402 | 331.36 | 0.10135 | 302.9 | 0.03495 | 127.4 | 0.04716 | 106.65 | 0.3074 | 239.82 | 0.26855 | 221.01 | 0.1535 | 255.59 | 0.25634 | 179.78 | 0.04716 | 106.65
0.25695 | 313.9 | 0.27878 | 329.5 | 0.1064 | 304.21 | 0.03557 | 129.65 | 0.05245 | 110.88 | 0.31225 | 239.32 | 0.27338 | 220.36 | 0.15763 | 255 | 0.26123 | 179.34 | 0.05245 | 110.88
0.2619 | 313.14 | 0.28357 | 327.79 | 0.11129 | 304.17 | 0.03619 | 131.91 | 0.05778 | 114.79 | 0.31733 | 238.73 | 0.27848 | 219.95 | 0.1616 | 254.1 | 0.26626 | 178.74 | 0.05778 | 114.79
0.26686 | 311.98 | 0.28853 | 326.77 | 0.11641 | 304.01 | 0.03681 | 134.16 | 0.06308 | 118.15 | 0.3223 | 238.27 | 0.28334 | 219.3 | 0.16544 | 252.97 | 0.27125 | 178.27 | 0.06308 | 118.15
0.27162 | 310.37 | 0.29342 | 325.11 | 0.12135 | 302.85 | 0.03743 | 136.42 | 0.06826 | 121.17 | 0.32714 | 237.65 | 0.28823 | 218.66 | 0.16951 | 252.69 | 0.27614 | 177.71 | 0.06826 | 121.17
0.27672 | 310 | 0.29811 | 323.3 | 0.12621 | 301.22 | 0.03805 | 138.67 | 0.07358 | 123.97 | 0.3322 | 237.11 | 0.2933 | 218.19 | 0.17343 | 251.29 | 0.28114 | 177.09 | 0.07358 | 123.97
0.28155 | 308.55 | 0.30308 | 321.99 | 0.1313 | 300.13 | 0.03867 | 140.93 | 0.07874 | 126.46 | 0.33714 | 236.44 | 0.29826 | 217.54 | 0.17746 | 250.77 | 0.28607 | 176.45 | 0.07874 | 126.46
0.28639 | 307.09 | 0.3079 | 320.49 | 0.13624 | 298.29 | 0.03928 | 143.18 | 0.084 | 128.69 | 0.3421 | 236.04 | 0.30312 | 216.95 | 0.18126 | 249.62 | 0.29109 | 175.86 | 0.084 | 128.69
0.29145 | 306.45 | 0.31265 | 318.68 | 0.14114 | 296.83 | 0.0399 | 145.44 | 0.08912 | 130.81 | 0.347 | 235.25 | 0.30811 | 216.14 | 0.18537 | 248.96 | 0.29599 | 175.18 | 0.08912 | 130.81
0.29634 | 305.07 | 0.31765 | 317.5 | 0.14612 | 294.88 | 0.04052 | 147.69 | 0.09426 | 132.75 | 0.35198 | 234.63 | 0.31307 | 215.64 | 0.18929 | 248 | 0.30094 | 174.41 | 0.09426 | 132.75
0.30114 | 303.6 | 0.32242 | 315.64 | 0.15111 | 293.55 | 0.04114 | 149.95 | 0.09944 | 134.53 | 0.35691 | 234.17 | 0.31796 | 214.96 | 0.19321 | 246.85 | 0.30591 | 173.68 | 0.09944 | 134.53
0.30615 | 302.56 | 0.32726 | 314.33 | 0.156 | 291.98 | 0.04176 | 152.2 | 0.10466 | 136.23 | 0.3619 | 233.4 | 0.323 | 214.3 | 0.19723 | 246.41 | 0.31092 | 172.89 | 0.10466 | 136.23
0.31108 | 301.44 | 0.33208 | 312.34 | 0.161 | 290.32 | 0.04238 | 154.46 | 0.1096 | 137.73 | 0.36676 | 232.62 | 0.32788 | 213.47 | 0.20118 | 245.02 | 0.31575 | 172.04 | 0.1096 | 137.73
0.31587 | 299.93 | 0.33695 | 310.93 | 0.16592 | 288.63 | 0.043 | 156.71 | 0.1149 | 139.18 | 0.37185 | 232.15 | 0.33287 | 213.01 | 0.20519 | 244.39 | 0.32083 | 171.07 | 0.1149 | 139.18
0.32089 | 298.92 | 0.34178 | 309.48 | 0.17095 | 287.53 | 0.04362 | 158.97 | 0.11995 | 140.52 | 0.37673 | 231.39 | 0.33775 | 212.09 | 0.20902 | 243.18 | 0.32568 | 170.08 | 0.11995 | 140.52
0.32578 | 297.43 | 0.34661 | 307.66 | 0.17587 | 285.64 | 0.04424 | 161.22 | 0.12497 | 141.79 | 0.38163 | 230.55 | 0.34272 | 211.35 | 0.2131 | 242.54 | 0.33054 | 168.86 | 0.12497 | 141.79
0.33069 | 296.41 | 0.35139 | 305.81 | 0.18078 | 283.95 | 0.04486 | 163.48 | 0.13016 | 142.94 | 0.38667 | 230.03 | 0.34768 | 210.78 | 0.21708 | 241.48 | 0.33553 | 167.4 | 0.13016 | 142.94
0.33554 | 294.73 | 0.35636 | 304.61 | 0.18578 | 282.88 | 0.04548 | 165.73 | 0.13526 | 144.07 | 0.39163 | 229.22 | 0.35262 | 209.92 | 0.221 | 240.33 | 0.34044 | 165.6 | 0.13526 | 144.07
0.34048 | 293.56 | 0.3611 | 302.56 | 0.1908 | 281.25 | 0.04656 | 169.9 | 0.14026 | 145.05 | 0.39645 | 228.42 | 0.35746 | 209.02 | 0.22494 | 239.75 | 0.34519 | 163.64 | 0.14026 | 145.05
0.34538 | 292.46 | 0.36587 | 300.71 | 0.19563 | 279.42 | 0.04927 | 181.05 | 0.14542 | 146.02 | 0.40154 | 227.69 | 0.36254 | 208.45 | 0.22895 | 238.45 | 0.3501 | 160.88 | 0.14542 | 146.02
0.35035 | 291.03 | 0.3708 | 299.38 | 0.20072 | 278.35 | 0.05234 | 192.35 | 0.1505 | 146.92 | 0.40644 | 226.94 | 0.36741 | 207.58 | 0.23289 | 237.72 | 0.35479 | 156.26 | 0.1505 | 146.92
0.35511 | 289.18 | 0.37563 | 297.46 | 0.20563 | 276.79 | 0.05545 | 203.82 | 0.15546 | 147.77 | 0.41128 | 226.09 | 0.37227 | 206.63 | 0.23677 | 236.44 | 0.35916 | 147.95 | 0.15546 | 147.77
0.36019 | 288.5 | 0.38032 | 295.48 | 0.21052 | 275.05 | 0.05869 | 214.58 | 0.16066 | 148.58 | 0.41631 | 225.3 | 0.3773 | 205.94 | 0.24083 | 235.85 | 0.36371 | 139.31 | 0.16066 | 148.58
0.36497 | 286.8 | 0.3853 | 293.94 | 0.21558 | 273.92 | 0.06185 | 224.7 | 0.16566 | 149.3 | 0.42125 | 224.4 | 0.38224 | 205.07 | 0.24481 | 234.62 | 0.36791 | 127.82 | 0.16566 | 149.3
0.36982 | 285.21 | 0.39007 | 292.14 | 0.22054 | 272.25 | 0.0651 | 235.82 | 0.17075 | 149.95 | 0.42617 | 223.69 | 0.38708 | 204.2 | 0.24874 | 233.53 | 0.37181 | 111.01 | 0.17075 | 149.95
0.37484 | 284.25 | 0.39477 | 290.04 | 0.22538 | 270.73 | 0.06834 | 245.94 | 0.17576 | 150.67 | 0.4311 | 222.62 | 0.39209 | 203.24 | 0.25261 | 232.81 | 0.37559 | 92.594 | 0.17576 | 150.67
0.37975 | 282.71 | 0.39973 | 288.45 | 0.23042 | 269.11 | 0.07186 | 254.37 | 0.18082 | 151.27 | 0.43604 | 221.8 | 0.39701 | 202.5 | 0.2567 | 231.6 | 0.37917 | 70.348 | 0.18082 | 151.27
0.3845 | 281.08 | 0.40452 | 286.43 | 0.23538 | 267.78 | 0.07585 | 260.94 | 0.1859 | 151.85 | 0.44094 | 221.05 | 0.40183 | 201.48 | 0.26059 | 230.74 | 0.38276 | 49.359 | 0.1859 | 151.85
0.38956 | 279.86 | 0.40926 | 284.56 | 0.24027 | 266.21 | 0.08023 | 264.6 | 0.19098 | 152.41 | 0.44596 | 220.07 | 0.40687 | 200.59 | 0.26451 | 229.46 | 0.38673 | 32.849 | 0.19098 | 152.41
0.3944 | 278.42 | 0.41407 | 282.3 | 0.24534 | 264.74 | 0.08481 | 266.63 | 0.19589 | 152.95 | 0.45081 | 218.98 | 0.41176 | 199.59 | 0.26853 | 228.8 | 0.3909 | 21.404 | 0.19589 | 152.95
0.39921 | 276.76 | 0.41892 | 280.55 | 0.25024 | 262.93 | 0.08981 | 267 | 0.20108 | 153.46 | 0.45581 | 218.24 | 0.41667 | 198.76 | 0.27251 | 227.5 | 0.39398 | 13.338 | 0.20108 | 153.46
0.40421 | 275.49 | 0.42367 | 278.53 | 0.25523 | 261.86 | 0.09478 | 267.23 | 0.20605 | 153.91 | 0.46068 | 217.16 | 0.42159 | 197.58 | 0.27646 | 226.47 |  |  | 0.20605 | 153.91
0.40907 | 273.85 | 0.42851 | 276.32 | 0.26016 | 259.97 | 0.09978 | 266.72 | 0.21101 | 154.32 | 0.46558 | 216.06 | 0.42653 | 196.65 | 0.28028 | 225.5 |  |  | 0.21101 | 154.32
0.41394 | 272.52 | 0.43321 | 273.94 | 0.26511 | 258.41 | 0.105 | 265.84 | 0.21616 | 154.7 | 0.47058 | 215.23 | 0.43143 | 195.77 | 0.28443 | 224.4 |  |  | 0.21616 | 154.7
0.41881 | 270.68 | 0.4381 | 272.12 | 0.27007 | 257.17 | 0.11014 | 264.77 | 0.22119 | 155.11 | 0.47553 | 214.11 | 0.43635 | 194.56 | 0.28829 | 223.35 |  |  | 0.22119 | 155.11
0.42375 | 269.38 | 0.44277 | 269.38 | 0.27506 | 255.41 | 0.11531 | 264.1 | 0.2261 | 155.47 | 0.4803 | 212.95 | 0.44122 | 193.41 | 0.29221 | 222.02 |  |  | 0.2261 | 155.47
0.42862 | 267.93 | 0.44749 | 266.58 | 0.27991 | 253.55 | 0.12048 | 262.62 | 0.23125 | 155.75 | 0.48537 | 211.97 | 0.44625 | 192.52 | 0.29618 | 221.31 |  |  | 0.23125 | 155.75
0.43353 | 266.3 | 0.45226 | 264.03 | 0.28502 | 252.46 | 0.1257 | 261.41 | 0.23627 | 156.06 | 0.49026 | 210.84 | 0.45109 | 191.27 | 0.3002 | 219.97 |  |  | 0.23627 | 156.06
0.43834 | 264.49 | 0.4569 | 259.96 | 0.2899 | 250.64 | 0.13087 | 260.5 | 0.24118 | 156.37 | 0.49507 | 209.62 | 0.45594 | 190 | 0.30417 | 218.9 |  |  | 0.24118 | 156.37
0.44338 | 263.44 | 0.46092 | 211.28 | 0.29478 | 248.79 | 0.13615 | 259.06 | 0.2463 | 156.57 | 0.50012 | 208.55 | 0.46091 | 188.95 | 0.30797 | 217.69 |  |  | 0.2463 | 156.57
0.44814 | 261.49 | 0.46343 | 187.67 | 0.29986 | 247.53 | 0.14129 | 257.63 | 0.25131 | 156.82 | 0.50501 | 207.28 | 0.46585 | 187.65 | 0.31212 | 216.62 |  |  | 0.25131 | 156.82
0.453 | 259.75 | 0.46478 | 209.55 | 0.30483 | 245.71 | 0.14661 | 256.53 | 0.25632 | 157.08 | 0.50984 | 206.16 | 0.47062 | 186.3 | 0.31592 | 215.32 |  |  | 0.25632 | 157.08
0.45796 | 258.53 | 0.46535 | 163.22 | 0.30967 | 244.02 | 0.15177 | 255.2 | 0.26132 | 157.32 | 0.5148 | 204.73 | 0.47564 | 184.98 | 0.31992 | 213.93 |  |  | 0.26132 | 157.32
0.46286 | 256.75 | 0.46585 | 135.87 | 0.3147 | 242.17 | 0.15697 | 253.66 | 0.26634 | 157.44 | 0.51974 | 203.56 | 0.48048 | 183.65 | 0.3238 | 212.77 |  |  | 0.26634 | 157.44
0.4676 | 254.83 | 0.46634 | 111.19 | 0.31965 | 240.69 | 0.16226 | 252.56 | 0.27135 | 157.59 | 0.52457 | 202.31 | 0.48526 | 182.06 | 0.32783 | 211.28 |  |  | 0.27135 | 157.59
0.47264 | 253.49 |  |  | 0.32452 | 238.84 | 0.16751 | 251.08 | 0.27641 | 157.77 | 0.52953 | 200.85 | 0.49022 | 180.47 | 0.33177 | 209.77 |  |  | 0.27641 | 157.77
0.47748 | 251.77 |  |  | 0.32959 | 237.17 | 0.17263 | 249.78 | 0.28133 | 157.87 | 0.53439 | 199.35 | 0.49508 | 178.55 | 0.33557 | 207.87 |  |  | 0.28133 | 157.87
0.48224 | 249.85 |  |  | 0.33447 | 235.12 | 0.17799 | 248.2 | 0.28645 | 157.94 | 0.53933 | 198.1 | 0.49979 | 175.75 | 0.33966 | 205.84 |  |  | 0.28645 | 157.94
0.48726 | 248.39 |  |  | 0.33944 | 233.64 | 0.18318 | 247.03 | 0.2914 | 158.06 | 0.54415 | 196.41 | 0.50406 | 166.46 | 0.34341 | 202.53 |  |  | 0.2914 | 158.06
0.4921 | 246.49 |  |  | 0.34437 | 231.34 | 0.18834 | 245.63 | 0.29635 | 158.11 | 0.54904 | 194.77 | 0.50753 | 147.1 | 0.34719 | 183.65 |  |  | 0.29635 | 158.11
0.49695 | 244.85 |  |  | 0.34933 | 229.47 | 0.19367 | 244.11 | 0.30145 | 158.18 | 0.55395 | 193.19 | 0.51083 | 126.81 | 0.34943 | 166.72 |  |  | 0.30145 | 158.18
0.5018 | 242.68 |  |  | 0.35427 | 227.5 | 0.19889 | 242.66 | 0.30648 | 158.26 | 0.55884 | 191.14 | 0.51439 | 108.07 |  |  |  |  | 0.30648 | 158.26
0.50674 | 241.15 |  |  | 0.35919 | 224.74 | 0.2041 | 241.49 | 0.31132 | 158.26 | 0.56352 | 188.52 | 0.51821 | 94.632 |  |  |  |  | 0.31132 | 158.26
0.51153 | 239.27 |  |  | 0.36403 | 221.12 | 0.20937 | 239.75 | 0.31648 | 158.25 | 0.56835 | 184.13 | 0.52258 | 86.075 |  |  |  |  | 0.31648 | 158.25
0.51647 | 237.36 |  |  | 0.36895 | 213.36 | 0.21461 | 238.28 | 0.32144 | 158.26 | 0.57264 | 175.62 | 0.52683 | 77.227 |  |  |  |  | 0.32144 | 158.26
0.52125 | 235.13 |  |  | 0.37322 | 183.5 | 0.21982 | 237.07 | 0.32636 | 158.23 | 0.57635 | 158.69 | 0.53098 | 66.959 |  |  |  |  | 0.32636 | 158.23
0.52621 | 233.6 |  |  | 0.37555 | 162.52 | 0.22514 | 235.52 | 0.33143 | 158.17 | 0.57994 | 138.01 | 0.53498 | 54.346 |  |  |  |  | 0.33143 | 158.17
0.53096 | 231.22 |  |  |  |  | 0.23033 | 233.82 | 0.33644 | 158.12 | 0.58399 | 124.89 | 0.53917 | 44.025 |  |  |  |  | 0.33644 | 158.12
0.5358 | 229.11 |  |  |  |  | 0.23566 | 232.61 | 0.34138 | 158.05 | 0.58786 | 110.99 | 0.54354 | 37.587 |  |  |  |  | 0.34138 | 158.05
0.5407 | 227.25 |  |  |  |  | 0.24086 | 231 | 0.34638 | 157.95 | 0.59219 | 100.81 | 0.54793 | 34.186 |  |  |  |  | 0.34638 | 157.95
0.54556 | 224.86 |  |  |  |  | 0.24609 | 229.31 | 0.3514 | 157.82 | 0.59687 | 96.469 | [6 empty] | 0.3514 | 157.82
0.55025 | 222.08 |  |  |  |  | 0.25141 | 227.93 | 0.35634 | 157.69 | 0.60153 | 92.741 | [6 empty] | 0.35634 | 157.69
0.55456 | 158.34 |  |  |  |  | 0.25671 | 226.26 | 0.36139 | 157.54 | 0.60635 | 89.424 | [6 empty] | 0.36139 | 157.54
0.55713 | 159.33 |  |  |  |  | 0.26185 | 224.63 | 0.36631 | 157.32 | 0.61108 | 85.973 | [6 empty] | 0.36631 | 157.32
[6 empty] | 0.26727 | 222.9 | 0.37136 | 157.18 | 0.61572 | 80.927 | [6 empty] | 0.37136 | 157.18
[6 empty] | 0.27251 | 221.31 | 0.3763 | 156.97 | 0.6204 | 77.016 | [6 empty] | 0.3763 | 156.97
[6 empty] | 0.27772 | 219.47 | 0.38125 | 156.66 | 0.62525 | 74.82 | [6 empty] | 0.38125 | 156.66
[6 empty] | 0.28318 | 217.58 | 0.38629 | 156.41 | 0.6301 | 72.652 | [6 empty] | 0.38629 | 156.41
[6 empty] | 0.28852 | 215.28 | 0.39129 | 156.14 | 0.63503 | 71.299 | [6 empty] | 0.39129 | 156.14
[6 empty] | 0.29389 | 212.98 | 0.39612 | 155.82 | 0.63979 | 69.129 | [6 empty] | 0.39612 | 155.82
[6 empty] | 0.29957 | 208.92 | 0.40124 | 155.39 | 0.64475 | 67.024 | [6 empty] | 0.40124 | 155.39
[6 empty] | 0.30602 | 200.55 | 0.40615 | 155.01 | 0.64902 | 65.371 | [6 empty] | 0.40615 | 155.01
[6 empty] | 0.31461 | 178.96 | 0.41105 | 154.58 | [8 empty] | 0.41105 | 154.58
[6 empty] | 0.32794 | 130.08 | 0.41612 | 154.06 | [8 empty] | 0.41612 | 154.06
[6 empty] | 0.34321 | 68.721 | 0.42105 | 153.49 | [8 empty] | 0.42105 | 153.49
[6 empty] | 0.35542 | 26.527 | 0.42593 | 153 | [8 empty] | 0.42593 | 153
[6 empty] | 0.36245 | 14.045 | 0.43094 | 152.29 | [8 empty] | 0.43094 | 152.29
[6 empty] | 0.36827 | 9.0816 | 0.43588 | 151.54 | [8 empty] | 0.43588 | 151.54
[6 empty] | 0.37409 | 4.4976 | 0.44076 | 150.85 | [8 empty] | 0.44076 | 150.85
[6 empty] | 0.37797 | 2.5385 | 0.44575 | 149.89 | [8 empty] | 0.44575 | 149.89
[8 empty] | 0.45062 | 148.86 | [8 empty] | 0.45062 | 148.86
[8 empty] | 0.45556 | 147.61 | [8 empty] | 0.45556 | 147.61
[8 empty] | 0.46034 | 145.65 | [8 empty] | 0.46034 | 145.65
[8 empty] | 0.46501 | 141.76 | [8 empty] | 0.46501 | 141.76
[8 empty] | 0.46957 | 136.06 | [8 empty] | 0.46957 | 136.06
[8 empty] | 0.47407 | 129.55 | [8 empty] | 0.47407 | 129.55
[8 empty] | 0.47838 | 122.81 | [8 empty] | 0.47838 | 122.81
[8 empty] | 0.48286 | 114.81 | [8 empty] | 0.48286 | 114.81
[8 empty] | 0.48708 | 106.34 | [8 empty] | 0.48708 | 106.34
[8 empty] | 0.4912 | 96.519 | [8 empty] | 0.4912 | 96.519
[8 empty] | 0.49547 | 86.218 | [8 empty] | 0.49547 | 86.218
[8 empty] | 0.4996 | 75.975 | [8 empty] | 0.4996 | 75.975
[8 empty] | 0.5034 | 62.753 | [8 empty] | 0.5034 | 62.753
[8 empty] | 0.50736 | 49.288 | [8 empty] | 0.50736 | 49.288
[8 empty] | 0.51149 | 38.861 | [8 empty] | 0.51149 | 38.861
[8 empty] | 0.51568 | 30.115 | [8 empty] | 0.51568 | 30.115
[8 empty] | 0.52009 | 22.159 | [8 empty] | 0.52009 | 22.159
[8 empty] | 0.52455 | 15.918 | [8 empty] | 0.52455 | 15.918
[8 empty] | 0.52919 | 11.465 | [8 empty] | 0.52919 | 11.465
[8 empty] | 0.5339 | 8.2103 | [8 empty] | 0.5339 | 8.2103
[8 empty] | 0.53862 | 5.008 | [8 empty] | 0.53862 | 5.008
[8 empty] | 0.54164 | 3.495 | [8 empty] | 0.54164 | 3.495